## Sheet1
Coatings glasses etc
| Al | B270 | Air/BK7 | B270 | CTIO | air/silica | Blue | fibre | Red | LLF1 | SESO | SESO |  | BK7 | [5 empty] | 370-580 | 370-950 | blue | red | Edmond | solgelB/ | solgelR/ | Solgel+
|  | air+glass 6mm |  | 6mm | mags/airmass |  | MgF | dB/km | MgF | 25mm | C2-C5 7deg | C2-C5 7deg | SF5 10mm | 25mm | LF5 25mm | FK5 10mm | LAK33 10mm | LAF21 10mm | Prot AG | Ag | Ag | broadband | broadband | VIS-NIR | BK7 | BK7 | MgF/BK7
350 | 0.921 | 0.831 | 0.9549 | 0.9113501 | 0.564 | 0.958 | 0.975 | 93 | 0.954 | 0.95 | 19 | 0.981 | 0.63 | 0.92 | 0.89 | 0.996 | 0.69 | 0.48 | 0.9 | 0.98 | 0.95 | 0.991 | 0.959 | 0.94 | 0.985 | 0.954 | 0.986
370 | 0.92 | 0.88 | 0.9554 | 0.9640781 | 0.46 | 0.958 | 0.979 | 65 | 0.955 | 0.97 | 7 | 0.993 | 0.91 | 0.956 | 0.961 | 0.996 | 0.86 | 0.8 | 0.92 | 0.985 | 0.97 | 0.998 | 0.925 | 0.985 | 0.99 | 0.956 | 0.99
400 | 0.919 | 0.906 | 0.956 | 0.9913167 | 0.365 | 0.959 | 0.981 | 38 | 0.959 | 0.99 | 3 | 0.997 | 0.98 | 0.992 | 0.992 | 0.997 | 0.963 | 0.95 | 0.93 | 0.988 | 0.98 | 0.998 | 0.852 | 0.988 | 0.993 | 0.962 | 0.991
450 | 0.918 | 0.909 | 0.9567 | 0.9931443 | 0.247 | 0.959 | 0.982 | 25 | 0.967 | 0.989884 | 11 | 0.989 | 0.994 | 0.992596 | 0.995 | 0.998 | 0.99 | 0.987 | 0.96 | 0.988 | 0.98 | 0.997 | 0.869 | 0.994 | 0.995 | 0.973 | 0.989
500 | 0.916 | 0.914 | 0.9572 | 0.9975641 | 0.183 | 0.959 | 0.981 | 17.5 | 0.973 | 0.992 | 9 | 0.991 | 0.997 | 0.994002 | 0.996 | 0.998 | 0.996 | 0.995 | 0.975 | 0.988 | 0.96 | 0.998 | 0.952 | 0.988 | 0.994 | 0.983 | 0.987
550 | 0.916 | 0.915 | 0.9576 | 0.9978214 | 0.158 | 0.96 | 0.979 | 12.5 | 0.978 | 0.993708 | 7.5 | 0.9925 | 0.998 | 0.996027 | 0.997 | 0.998 | 0.996 | 0.998 | 0.98 | 0.985 | 0.96 | 0.998 | 0.993 | 0.9925 | 0.992 | 0.989 | 0.987
600 | 0.912 | 0.915 | 0.9579 | 0.9971965 | 0.148 | 0.96 | 0.978 | 9 | 0.981 | 0.994503 | 8 | 0.992 | 0.998 | 0.994319 | 0.998 | 0.998 | 0.996 | 0.998 | 0.98 | 0.98 | 0.98 | 0.996 | 0.998 | 0.994 | 0.989 | 0.993 | 0.989
650 | 0.906 | 0.915 | 0.9581 | 0.9967802 | 0.118 | 0.96 | 0.976 | 7.75 | 0.982 | 0.994938 | 12 | 0.988 | 0.998 | 0.9938 | 0.998 | 0.998 | 0.996 | 0.998 | 0.98 | 0.975 | 0.99 | 0.987 | 0.998 | 0.9925 | 0.986 | 0.995 | 0.99
700 | 0.898 | 0.915 | 0.9583 | 0.9963642 | 0.082 | 0.961 | 0.974 | 7 | 0.982 | 0.995193 | 15 | 0.985 | 0.998 | 0.996 | 0.998 | 0.998 | 0.996 | 0.998 | 0.98 | 0.95 | 0.99 | 0.971 | 0.997 | 0.988 | 0.983 | 0.995 | 0.992
750 | 0.886 | 0.915 | 0.9585 | 0.9959484 | 0.055 | 0.961 | 0.973 | 6.5 | 0.981 | 0.995345 | 16 | 0.984 | 0.998 | 0.99656 | 0.998 | 0.998 | 0.996 | 0.998 | 0.98 | 0.925 | 0.99 | 0.953 | 0.997 | 0.988 | 0.98 | 0.994 | 0.993
800 | 0.868 | 0.915 | 0.9586 | 0.9957407 | 0.036 | 0.961 | 0.97 | 5.5 | 0.98 | 0.995428 | 14 | 0.986 | 0.998 | 0.996907 | 0.998 | 0.998 | 0.996 | 0.998 | 0.98 | 0.88 | 0.99 | 0.933 | 0.998 | 0.995 | 0.978 | 0.993 | 0.994
850 | 0.868 | 0.915 | 0.9587 | 0.995533 | 0.023 | 0.961 | 0.969 | 5.25 | 0.979 | 0.995456 | 12 | 0.988 | 0.998 | 0.997125 | 0.998 | 0.998 | 0.996 | 0.998 | 0.98 | 0.75 | 0.99 | 0.915 | 0.998 | 0.995 | 0.976 | 0.991 | 0.993
900 | 0.891 | 0.915 | 0.9588 | 0.9953253 | 0.014 | 0.961 | 0.967 | 5 | 0.978 | 0.995435 | 10 | 0.99 | 0.998 | 0.997244 | 0.998 | 0.998 | 0.996 | 0.998 | 0.98 | 0.68 | 0.99 | 0.912 | 0.997 | 0.998 | 0.974 | 0.989 | 0.992
950 | 0.924 | 0.915 | 0.9589 | 0.9951177 | 0.009 | 0.961 | 0.966 | 4.75 | 0.976 | 0.995364 | 11 | 0.989 | 0.998 | 0.997273 | 0.998 | 0.998 | 0.996 | 0.998 | 0.98 | 0.73 | 0.99 | 0.884 | 0.995 | 0.996 | 0.972 | 0.987 | 0.991
1000 | 0.94 | 0.915 | 0.9589 | 0.9951177 | 0.007 | 0.961 | 0.965 | 4.5 | 0.975 | 0.995239 | 14 | 0.986 | 0.998 | 0.997212 | 0.998 | 0.998 | 0.996 | 0.998 | 0.98 | 0.8 | 0.99 | 0.872 | 0.989 | 0.99 | 0.97 | 0.985 | 0.99